## Sheet1
| Li | Be | B | C | N | Na | Mg | Al | Si | P | Ca | Sc | Ti | V | Cr | Mn | Fe | Co | Ni | Cu | Zn | Ga | Ge | Sr | Y | Zr | Nb | Mo | Tc | Rh | Pd | Ag | Cd | La | Ce | Nd | Eu | Gd | Tb | Dy | Er | Yb | Hf | Ta | W | Pt | Au | Pb | Sn | Ho | Tm | Lu | Re | Ru | Bi | In | Sb | Os
Li | - | -5 | -6 | -61 | -145 | 4 | 0 | -4 | 30 | -45.5 | -1 | 12 | 34 | 37 | 35 | 19 | 26 | 8 | 1 | -5 | -7 | -9 | -34.5 | 0 | 8 | 27 | 51 | 49 | 8 | -14 | -40 | -16 | -13 | 6 | 7 | 7 | -1 | 8 | 9 | 9 | 9 | -1 | 30 | 48 | 50 | -33 | -37 | -21 | -18 | 8 | 9 | 10 | 29 | 5 | -23 | -12 | -28 | 11
Be | -5 | - | 0 | -15 | -39 | 18 | -3 | 0 | -15 | -3.5 | -14 | -36 | -30 | -16 | -7 | -10 | -4 | -4 | -4 | 0 | 4 | 5 | -3.5 | -10 | -32 | -43 | -25 | -7 | -3 | -6 | -8 | 6 | 11 | -29 | -30 | -31 | -12 | -32 | -33 | -32 | -33 | -14 | -37 | -24 | -3 | -10 | 0 | 25 | 15 | -32 | -33 | -35 | 0 | -3 | 26 | 16 | 18 | -2
B | -6 | 0 | - | -10 | -28 | 18 | -4 | 0 | -14 | 0.5 | -22 | -55 | -58 | -42 | -31 | -32 | -26 | -24 | -24 | 0 | 4 | 6 | -0.5 | -18 | -50 | -71 | -54 | -34 | -25 | -25 | -24 | 5 | 13 | -47 | -48 | -49 | -19 | -50 | -51 | -51 | -52 | -22 | -66 | -54 | -31 | -28 | -2 | 30 | 18 | -50 | -52 | -54 | -25 | -24 | 31 | 18 | 23 | -24
C | -61 | -15 | -10 | - | -2 | -45 | -55 | -36 | -39 | -4.5 | -89 | -118 | -109 | -82 | -61 | -66 | -50 | -42 | -39 | -33 | -32 | -33 | -29.5 | -87 | -117 | -131 | -102 | -67 | -39 | -35 | -32 | -32 | -27 | -116 | -116 | -116 | -87 | -117 | -118 | -117 | -118 | -88 | -123 | -101 | -60 | -30 | -20 | -13 | -23 | -116 | -117 | -119 | -42 | -35 | -12 | -27 | -13 | -35
N | -145 | -39 | -28 | -2 | - | -141 | -134 | -92 | -81 | -24.5 | -201 | -224 | -190 | -143 | -107 | -119 | -87 | -75 | -69 | -84 | -88 | -95 | -78.5 | -206 | -232 | -233 | -174 | -115 | -68 | -63 | -62 | -94 | -91 | -235 | -234 | -235 | -231 | -232 | -232 | -231 | -230 | -199 | -218 | -173 | -103 | -52 | -58 | -82 | -90 | -229 | -229 | -231 | -72 | -61 | -80 | -98 | -74 | -60
Na | 4 | 18 | 18 | -45 | -141 | - | 10 | 13 | -11 | -26.5 | 1 | 34 | 68 | 73 | 71 | 49 | 62 | 41 | 32 | 16 | 6 | 5 | -21.5 | -2 | 28 | 59 | 93 | 93 | 47 | 19 | -15 | 0 | -3 | 24 | 25 | 26 | 0 | 28 | 29 | 29 | 30 | 2 | 63 | 89 | 97 | -1 | -14 | -18 | -8 | 28 | 30 | 31 | 73 | 44 | -20 | -5 | -20 | 52
Mg | 0 | -3 | -4 | -55 | -134 | 10 | - | -2 | -26 | -39.5 | -6 | -3 | 16 | 23 | 24 | 10 | 18 | 3 | -4 | -3 | -4 | -4 | -26.5 | -4 | -6 | 6 | 32 | 36 | 3 | -17 | -40 | -10 | -6 | -7 | -7 | -6 | -5 | -6 | -6 | -6 | -5 | -6 | 10 | 30 | 38 | -35 | -32 | -8 | -9 | -6 | -5 | -5 | 21 | 0 | -10 | -4 | -16 | 5
Al | -4 | 0 | 0 | -36 | -92 | 13 | -2 | - | -19 | -20.5 | -20 | -38 | -30 | -16 | -10 | -19 | -11 | -19 | -22 | -1 | 1 | 1 | -14.5 | -18 | -38 | -44 | -18 | -5 | -20 | -32 | -46 | -4 | 3 | -38 | -38 | -38 | -19 | -39 | -39 | -38 | -38 | -20 | -39 | -19 | -2 | -44 | -22 | 10 | 4 | -38 | -38 | -39 | -9 | -21 | 10 | 7 | 2 | -18
Si | 30 | -15 | -14 | -39 | -81 | -11 | -26 | -19 | - | -25.5 | -51 | -74 | -66 | -48 | -37 | -45 | -35 | -38 | -40 | -19 | -18 | -17 | -14.5 | -49 | -73 | -84 | -56 | -35 | -38 | -46 | -55 | -20 | -13 | -73 | -73 | -73 | -49 | -73 | -74 | -74 | -74 | -51 | -77 | -56 | -31 | -53 | -30 | -2 | -11 | -73 | -74 | -75 | -31 | -38 | -2 | -10 | -8 | -36
P | -45.5 | -3.5 | 0.5 | -4.5 | -24.5 | -26.5 | -39.5 | -20.5 | -25.5 | - | -81.5 | -112.5 | -100.5 | -70.5 | -49.5 | -57.5 | -39.5 | -35.5 | -34.5 | -17.5 | -17.5 | -18.5 | -17 | -81.5 | -113.5 | -127.5 | -89.5 | -53.5 | -33.5 | -34.5 | -36.5 | -18.5 | -11.5 | -112.5 | -112.5 | -112.5 | -79.5 | -113.5 | -113.5 | -112.5 | -113.5 | -80.5 | -117.5 | -89.5 | -46.5 | -34.5 | -13.5 | 4.5 | -7.5 | -111.5 | -112.5 | -114.5 | -32.5 | -30.5 | 5.5 | -10.5 | 2.5 | -29.5
Ca | -1 | -14 | -22 | -89 | -201 | 1 | -6 | -20 | -51 | -81.5 | - | 17 | 43 | 44 | 38 | 19 | 25 | 2 | -7 | -13 | -22 | -28 | -59.5 | 1 | 11 | 37 | 63 | 56 | 1 | -28 | -63 | -28 | -32 | 8 | 9 | 10 | 0 | 11 | 12 | 12 | 12 | 0 | 39 | 60 | 57 | -55 | -60 | -52 | -45 | 11 | 13 | 55 | 28 | -4 | -56 | -35 | -62 | 4
Sc | 12 | -36 | -55 | -118 | -224 | 34 | -3 | -38 | -74 | -112.5 | 17 | - | 8 | 7 | 1 | -8 | -11 | -30 | -39 | -24 | -29 | -38 | -69.5 | 25 | 1 | 4 | 18 | 11 | -39 | -61 | -86 | -28 | -30 | 2 | 2 | 2 | 21 | 1 | 1 | 1 | 0 | 16 | 5 | 16 | 9 | -89 | -74 | -40 | -45 | 1 | 0 | 0 | -17 | -44 | -46 | -30 | -61 | -39
Ti | 34 | -30 | -58 | -109 | -190 | 68 | 16 | -30 | -66 | -100.5 | 43 | 8 | - | -2 | -7 | -8 | -17 | -28 | -35 | -9 | -15 | -23 | -51.5 | 53 | 15 | 0 | 2 | -4 | -39 | -52 | -65 | -2 | -8 | 20 | 18 | 17 | 48 | 15 | 14 | 14 | 13 | 41 | 0 | 1 | -6 | -74 | -47 | -8 | -21 | 14 | 12 | 11 | -25 | -43 | -14 | -5 | -33 | -41
V | 37 | -16 | -42 | -82 | -143 | 73 | 23 | -16 | -48 | -70.5 | 44 | 7 | -2 | - | -1.937 | -1 | -7.057 | -13.855 | -17.858 | 5 | -2 | -8 | -31.5 | 54 | 17 | -4 | -1 | 0.01 | -21 | -29 | -35 | 17 | 9 | 22 | 20 | 18 | 49 | 17 | 15 | 15 | 14 | 43 | -2 | -1 | -0.793 | -45 | -19 | 15 | -1 | 16 | 13 | 11 | -13 | -25 | 10 | 12 | -8 | -23
Cr | 35 | -7 | -31 | -61 | -107 | 71 | 24 | -10 | -37 | -49.5 | 38 | 1 | -7 | -1.937 | - | 2 | -1.45 | -4.44 | -6.65 | 12 | 5 | -1 | -18.5 | 47 | 11 | -12 | -7 | 0.382 | -9 | -13 | -15 | 27 | 17 | 17 | 15 | 13 | 43 | 11 | 9 | 9 | 8 | 37 | -9 | -7 | 0.952 | -24 | 0 | 28 | 10 | 10 | 8 | 5 | -4 | -12 | 24 | 20 | 7 | -11
Mn | 19 | -10 | -32 | -66 | -119 | 49 | 10 | -19 | -45 | -57.5 | 19 | -8 | -8 | -1 | 2 | - | 0 | -5 | -8 | 4 | -6 | -13 | -31.5 | 27 | -1 | -15 | -4 | 5 | -8 | -16 | -23 | 13 | 2 | 3 | 1 | 0 | 23 | -1 | -3 | -3 | -4 | 19 | -12 | -4 | 6 | -28 | -11 | 7 | -7 | -2 | -4 | -6 | -1 | -11 | 3 | 3 | -11 | -9
Fe | 26 | -4 | -26 | -50 | -87 | 62 | 18 | -11 | -35 | -39.5 | 25 | -11 | -17 | -7.057 | -1.45 | 0 | - | -0.56 | -1.54 | 13 | 4 | -2 | -15.5 | 34 | -1 | -25 | -16 | -1.975 | -3 | -5 | -4 | 28 | 17 | 5 | 3 | 1 | 30 | -1 | -3 | -3 | -5 | 25 | -21 | -15 | -0.057 | -13 | 8 | 29 | 11 | -2 | -5 | -7 | 0 | -5 | 26 | 19 | 10 | -4
Co | 8 | -4 | -24 | -42 | -75 | 41 | 3 | -19 | -38 | -35.5 | 2 | -30 | -28 | -13.855 | -4.44 | -5 | -0.56 | - | -0.22 | 6 | -5 | -11 | -21.5 | 10 | -22 | -41 | -25 | -4.482 | 0 | -2 | -1 | -19 | 6 | -17 | -18 | 20 | 7 | -22 | -23 | -23 | -24 | 2 | -35 | -24 | -1.4 | -7 | 7 | 17 | 0 | -22 | -24 | -27 | 2.06 | -0.71 | 14 | 7 | 2 | 0.09
Ni | 1 | -4 | -24 | -39 | -69 | 32 | -4 | -22 | -40 | -34.5 | -7 | -39 | -35 | -17.858 | -6.65 | -8 | -1.54 | -0.22 | - | 4 | -9 | -15 | -23.5 | -1 | -31 | -49 | -30 | -7.283 | 1 | -1 | 0 | 15 | 2 | -27 | -28 | -30 | -3 | -31 | -32 | -32 | -34 | -7 | -42 | -29 | -3.127 | -5 | 7 | 13 | -4 | -31 | -34 | -36 | 2 | 0 | 10 | 2 | -1 | 1
Cu | -5 | 0 | 0 | -33 | -84 | 16 | -3 | -1 | -19 | -17.5 | -13 | -24 | -9 | 5 | 12 | 4 | 13 | 6 | 4 | - | -5.667 | 1 | -11.5 | -9 | -22 | -23 | 3 | 19 | 8 | -2 | -14 | 2 | 6 | -21 | -21 | -22 | -10 | -22 | -23 | -22 | -23 | -12 | -17 | 2 | 22 | -12 | -9 | 15 | 7 | -22 | -23 | -24 | 18 | 7 | 15 | 10 | 7 | 10
Zn | -7 | 4 | 4 | -32 | -88 | 6 | -4 | 1 | -18 | -17.5 | -22 | -29 | -15 | -2 | 5 | -6 | 4 | -5 | -9 | -5.667 | - | 0 | -15.5 | -21 | -31 | -29 | -1 | 12 | -4 | -17 | -33 | -4 | 1 | -31 | -31 | -31 | -21 | -31 | -31 | -31 | -31 | -21 | -24 | -3 | 15 | -29 | -16 | 5 | 1 | -30 | -30 | -31 | 8 | -5 | 4 | 3 | -1 | -1
Ga | -9 | 5 | 6 | -33 | -95 | 5 | -4 | 1 | -17 | -18.5 | -28 | -38 | -23 | -8 | -1 | -13 | -2 | -11 | -15 | 1 | 0 | - | -15.5 | -27 | -40 | -40 | -8 | 7 | -10 | -25 | -42 | -5 | 1 | -41 | -41 | -40 | -27 | -40 | -40 | -40 | -40 | -27 | -34 | -10 | 11 | -38 | -19 | 5 | 1 | -39 | -39 | -40 | 3 | -11 | 4 | 3 | -1 | -7
Ge | -34.5 | -3.5 | -0.5 | -29.5 | -78.5 | -21.5 | -26.5 | -14.5 | -14.5 | -17 | -59.5 | -69.5 | -51.5 | -31.5 | -18.5 | -31.5 | -15.5 | -21.5 | -23.5 | -11.5 | -15.5 | -15.5 | - | -59.5 | -72.5 | -72.5 | -36.5 | -13.5 | -18.5 | -29.5 | -43.5 | -17.5 | -14.5 | -73.5 | -73.5 | -101.5 | -58.5 | -72.5 | -72.5 | -71.5 | -71.5 | -58.5 | -65.5 | -37.5 | -7.5 | -37.5 | -21.5 | -7.5 | -12.5 | -71.5 | -71.5 | -71.5 | -7.5 | -18.5 | -7.5 | -13.5 | -10.5 | -14.5
Sr | 0 | -10 | -18 | -87 | -206 | -2 | -4 | -18 | -49 | -81.5 | 1 | 25 | 53 | 54 | 47 | 27 | 34 | 10 | -1 | -9 | -21 | -27 | -59.5 | - | 17 | 48 | 76 | 69 | 10 | -22 | -61 | -27 | -33 | 14 | 15 | 16 | 0 | 17 | 18 | 18 | 20 | 1 | 50 | 73 | 70 | -60 | -59 | -56 | -46 | 18 | -79 | -80 | 39 | 5 | -61 | -37 | -66 | 13
Y | 8 | -32 | -50 | -117 | -232 | 28 | -6 | -38 | -73 | -113.5 | 11 | 1 | 15 | 17 | 11 | -1 | -1 | -22 | -31 | -22 | -31 | -40 | -72.5 | 17 | - | 9 | 30 | 24 | -29 | -54 | -84 | -29 | -35 | 0 | 0 | 0 | 14 | 0 | 0 | 0 | 0 | 10 | 11 | 27 | 24 | -83 | -74 | -48 | -51 | 0 | 0 | 0 | -4 | -34 | -54 | -36 | -68 | -28
Zr | 27 | -43 | -71 | -131 | -233 | 59 | 6 | -44 | -84 | -127.5 | 37 | 4 | 0 | -4 | -12 | -15 | -25 | -41 | -49 | -23 | -29 | -40 | -72.5 | 48 | 9 | - | 4 | -5.988 | -53 | -72 | -91 | -20 | -26 | 13 | 12 | 10 | 42 | 9 | 8 | 8 | 7 | 36 | 0 | 3 | -9 | -100 | -74 | -33 | -43 | 9 | 7 | 6 | -35 | -59 | -40 | -25 | -60 | -55
Nb | 51 | -25 | -54 | -102 | -174 | 93 | 32 | -18 | -56 | -89.5 | 63 | 18 | 2 | -1 | -7 | -4 | -16 | -25 | -30 | 3 | -1 | -8 | -36.5 | 76 | 30 | 4 | - | -5.58 | -36 | -46 | -53 | 16 | 11 | 36 | 34 | 32 | 69 | 30 | 28 | 27 | 26 | 61 | 4 | 0.03 | -8.25 | -67 | -32 | 17 | -1 | 28 | 25 | 23 | -26 | -41 | 12 | 15 | -11 | -39
Mo | 49 | -7 | -34 | -67 | -115 | 93 | 36 | -5 | -35 | -53.5 | 56 | 11 | -4 | 0.01 | 0.382 | 5 | -1.975 | -4.482 | -7.283 | 19 | 12 | 7 | -13.5 | 69 | 24 | -5.988 | -5.58 | - | -11 | -15 | -15 | 37 | 28 | 31 | 29 | 26 | 63 | 24 | 22 | 22 | 20 | 55 | -4 | -4.86 | -0.22 | -28 | 3 | 42 | 20 | 22 | 19 | 17 | -7 | -14 | 38 | 33 | 17 | -14
Tc | 8 | -3 | -25 | -39 | -68 | 47 | 3 | -20 | -38 | -33.5 | 1 | -39 | -39 | -21 | -9 | -8 | -3 | 0 | 1 | 8 | -4 | -10 | -18.5 | 10 | -29 | -53 | -36 | -11 | - | 0 | 4 | 24 | 10 | -23 | -25 | -27 | 6 | -29 | -30 | -30 | -32 | 1 | -47 | -35 | -7 | -3 | 14 | 26 | 5 | -29 | -32 | -35 | 0 | 0 | 23 | 11 | 8 | 0
Rh | -14 | -6 | -25 | -35 | -63 | 19 | -17 | -32 | -46 | -34.5 | -28 | -61 | -52 | -29 | -13 | -16 | -5 | -2 | -1 | -2 | -17 | -25 | -29.5 | -22 | -54 | -72 | -46 | -15 | 0 | - | 2 | 10 | -6 | -50 | -52 | -53 | -24 | -54 | -56 | -55 | -57 | -28 | -63 | -45 | -9 | -2 | 7 | 6 | -13 | -54 | -56 | -59 | 1 | 1 | 3 | -8 | -8 | 2
Pd | -40 | -8 | -24 | -32 | -62 | -15 | -40 | -46 | -55 | -36.5 | -63 | -86 | -65 | -35 | -15 | -23 | -4 | -1 | 0 | -14 | -33 | -42 | -43.5 | -61 | -84 | -91 | -53 | -15 | 4 | 2 | - | -7 | -26 | -82 | -83 | -83 | -61 | -84 | -85 | -84 | -85 | -62 | -80 | -52 | -6 | 2 | 0 | -18 | -34 | -83 | -85 | -87 | 6 | 6 | -21 | -31 | -28 | 8
Ag | -16 | 6 | 5 | -32 | -94 | 0 | -10 | -4 | -20 | -18.5 | -28 | -28 | -2 | 17 | 27 | 13 | 28 | -19 | 15 | 2 | -4 | -5 | -17.5 | -27 | -29 | -20 | 16 | 37 | 24 | 10 | -7 | - | -2 | -30 | -30 | -29 | -27 | -29 | -29 | -29 | -29 | -28 | -13 | 15 | 43 | -1 | -5.535 | 3 | -3 | -29 | -29 | -30 | 38 | 23 | 2 | -2 | -4 | 28
Cd | -13 | 11 | 13 | -27 | -91 | -3 | -6 | 3 | -13 | -11.5 | -32 | -30 | -8 | 9 | 17 | 2 | 17 | 6 | 2 | 6 | 1 | 1 | -14.5 | -33 | -35 | -26 | 11 | 28 | 10 | -6 | -26 | -2 | - | -36 | -36 | -35 | -32 | -35 | -34 | -34 | -33 | -31 | -19 | 9 | 33 | -18 | -11 | 2 | 0 | -33 | -33 | -33 | 25 | 9 | 1 | 0 | -2 | 14
La | 6 | -29 | -47 | -116 | -235 | 24 | -7 | -38 | -73 | -112.5 | 8 | 2 | 20 | 22 | 17 | 3 | 5 | -17 | -27 | -21 | -31 | -41 | -73.5 | 14 | 0 | 13 | 36 | 31 | -23 | -50 | -82 | -30 | -36 | - | 0 | 0 | 11 | 0 | 0 | 0 | 1 | 8 | 15 | 33 | 32 | -80 | -73 | -51 | -53 | 0 | 1 | 1 | 3 | -28 | -58 | -39 | -71 | -21
Ce | 7 | -30 | -48 | -116 | -234 | 25 | -7 | -38 | -73 | -112.5 | 9 | 2 | 18 | 20 | 15 | 1 | 3 | -18 | -28 | -21 | -31 | -41 | -73.5 | 15 | 0 | 12 | 34 | 29 | -25 | -52 | -83 | -30 | -36 | 0 | - | 0 | 12 | 0 | 0 | 0 | 0 | 8 | 14 | 31 | 29 | -81 | -73 | -50 | -52 | 0 | 0 | 1 | 0 | -30 | -57 | -38 | -70 | -24
Nd | 7 | -31 | -49 | -116 | -235 | 26 | -6 | -38 | -73 | -112.5 | 10 | 2 | 17 | 18 | 13 | 0 | 1 | 20 | -30 | -22 | -31 | -40 | -101.5 | 16 | 0 | 10 | 32 | 26 | -27 | -53 | -83 | -29 | -35 | 0 | 0 | - | 13 | 0 | 0 | 0 | 0 | 9 | 13 | 29 | 26 | -82 | -73 | -49 | -51 | 0 | 0 | 0 | -2 | -32 | -55 | -37 | -69 | -26
Eu | -1 | -12 | -19 | -87 | -231 | 0 | -5 | -19 | -49 | -79.5 | 0 | 21 | 48 | 49 | 43 | 23 | 30 | 7 | -3 | -10 | -21 | -27 | -58.5 | 0 | 14 | 42 | 69 | 63 | 6 | -24 | -61 | -27 | -32 | 11 | 12 | 13 | - | 14 | 15 | 15 | 16 | 0 | 44 | 66 | 64 | -51 | -58 | -53 | -44 | 15 | 16 | 18 | 34 | 2 | -58 | -35 | -63 | 9
Gd | 8 | -32 | -50 | -117 | -232 | 28 | -6 | -39 | -73 | -113.5 | 11 | 1 | 15 | 17 | 11 | -1 | -1 | -22 | -31 | -22 | -31 | -40 | -72.5 | 17 | 0 | 9 | 30 | 24 | -29 | -54 | -84 | -29 | -35 | 0 | 0 | 0 | 14 | - | 0 | 0 | 0 | 10 | 11 | 27 | 24 | -83 | -74 | -48 | -51 | 0 | 0 | 0 | -4 | -34 | -54 | -36 | -68 | -28
Tb | 9 | -33 | -51 | -118 | -232 | 29 | -6 | -39 | -74 | -113.5 | 12 | 1 | 14 | 15 | 9 | -3 | -3 | -23 | -32 | -23 | -31 | -40 | -72.5 | 18 | 0 | 8 | 28 | 22 | -30 | -56 | -85 | -29 | -34 | 0 | 0 | 0 | 15 | 0 | - | 0 | 0 | 11 | 10 | 25 | 21 | -85 | -71 | -47 | -50 | 0 | 0 | 0 | -7 | -35 | -53 | -35 | -67 | -30
Dy | 9 | -32 | -51 | -117 | -231 | 29 | -6 | -38 | -74 | -112.5 | 12 | 1 | 14 | 15 | 9 | -3 | -3 | -23 | -32 | -22 | -31 | -40 | -71.5 | 18 | 0 | 8 | 27 | 22 | -30 | -55 | -84 | -29 | -34 | 0 | 0 | 0 | 15 | 0 | 0 | - | 0 | 11 | 10 | 25 | 21 | -84 | -74 | -46 | -50 | 0 | 0 | 0 | -7 | -35 | -53 | -35 | -67 | -29
Er | 9 | -33 | -52 | -118 | -230 | 30 | -5 | -38 | -74 | -113.5 | 12 | 0 | 13 | 14 | 8 | -4 | -5 | -24 | -34 | -23 | -31 | -40 | -71.5 | 20 | 0 | 7 | 26 | 20 | -32 | -57 | -85 | -29 | -33 | 1 | 0 | 0 | 16 | 0 | 0 | 0 | - | 12 | 9 | 23 | 19 | -86 | -74 | -45 | -49 | 0 | 0 | 0 | -9 | -37 | -52 | -34 | -66 | -31
Yb | -1 | -14 | -22 | -88 | -199 | 2 | -6 | -20 | -51 | -80.5 | 0 | 16 | 41 | 43 | 37 | 19 | 25 | 2 | -7 | -12 | -21 | -27 | -58.5 | 1 | 10 | 36 | 61 | 55 | 1 | -28 | -62 | -28 | -31 | 8 | 8 | 9 | 0 | 10 | 11 | 11 | 12 | - | 38 | 58 | 56 | -54 | -59 | -50 | -43 | 11 | 12 | 14 | 28 | -4 | -55 | -34 | -61 | 4
Hf | 30 | -37 | -66 | -123 | -218 | 63 | 10 | -39 | -77 | -117.5 | 39 | 5 | 0 | -2 | -9 | -12 | -21 | -35 | -42 | -17 | -24 | -34 | -65.5 | 50 | 11 | 0 | 4 | -4 | -47 | -63 | -80 | -13 | -19 | 15 | 14 | 13 | 44 | 11 | 10 | 10 | 9 | 38 | - | 3 | -6 | -90 | -63 | -23 | -35 | 10 | 9 | 8 | -30 | -52 | -30 | -18 | -50 | -48
Ta | 48 | -24 | -54 | -101 | -173 | 89 | 30 | -19 | -56 | -89.5 | 60 | 16 | 1 | -1 | -7 | -4 | -15 | -24 | -29 | 2 | -3 | -10 | -37.5 | 73 | 27 | 3 | 0.03 | -4.86 | -35 | -45 | -52 | 15 | 9 | 33 | 31 | 29 | 66 | 27 | 25 | 25 | 23 | 58 | 3 | - | -7.3 | -66 | -32 | 15 | -3 | 26 | 23 | 21 | -24 | -39 | 9 | 13 | -13 | -38
W | 50 | -3 | -31 | -60 | -103 | 97 | 38 | -2 | -31 | -46.5 | 57 | 9 | -6 | -0.793 | 0.952 | 6 | -0.057 | -1.4 | -3.127 | 22 | 15 | 11 | -7.5 | 70 | 24 | -9 | -8.25 | -0.22 | -7 | -9 | -6 | 43 | 33 | 32 | 29 | 26 | 64 | 24 | 21 | 21 | 19 | 56 | -6 | -7.3 | - | -20 | 12 | 49 | 27 | 22 | 19 | 16 | -4 | -10 | 45 | 38 | 25 | -10
Pt | -33 | -10 | -28 | -30 | -52 | -1 | -35 | -44 | -53 | -34.5 | -55 | -89 | -74 | -45 | -24 | -28 | -13 | -7 | -5 | -12 | -29 | -38 | -37.5 | -60 | -83 | -100 | -67 | -28 | -3 | -2 | 2 | -1 | -18 | -80 | -81 | -82 | -51 | -83 | -85 | -84 | -86 | -54 | -90 | -66 | -20 | - | 4 | -5 | -25 | -83 | -85 | -88 | -4 | -1 | -8 | -21 | -17 | 0
Au | -37 | 0 | -2 | -20 | -58 | -14 | -32 | -22 | -30 | -13.5 | -60 | -74 | -47 | -19 | 0 | -11 | 8 | 7 | 7 | -9 | -16 | -19 | -21.5 | -59 | -74 | -74 | -32 | 3 | 14 | 7 | 0 | -5.535 | -11 | -73 | -73 | -73 | -58 | -74 | -71 | -74 | -74 | -59 | -63 | -32 | 12 | 4 | - | 2 | -10 | -72 | -74 | -75 | 20 | 15 | 2 | -11 | -4 | 18
Pb | -21 | 25 | 30 | -13 | -82 | -18 | -8 | 10 | -2 | 4.5 | -52 | -40 | -8 | 15 | 28 | 7 | 29 | 17 | 13 | 15 | 5 | 5 | -7.5 | -56 | -48 | -33 | 17 | 42 | 26 | 6 | -18 | 3 | 2 | -51 | -50 | -49 | -53 | -48 | -47 | -46 | -45 | -50 | -23 | 15 | 49 | -5 | 2 | - | 2 | -46 | -45 | -45 | 44 | 25 | 0 | -1 | 1 | 32
Sn | -18 | 15 | 18 | -23 | -90 | -8 | -9 | 4 | -11 | -7.5 | -45 | -45 | -21 | -1 | 10 | -7 | 11 | 0 | -4 | 7 | 1 | 1 | -12.5 | -46 | -51 | -43 | -1 | 20 | 5 | -13 | -34 | -3 | 0 | -53 | -52 | -51 | -44 | -51 | -50 | -50 | -49 | -43 | -35 | -3 | 27 | -25 | -10 | 2 | - | -49 | -49 | -49 | 20 | 4 | 1 | 0 | -1 | 9
Ho | 8 | -32 | -50 | -116 | -229 | 28 | -6 | -38 | -73 | -111.5 | 11 | 1 | 14 | 16 | 10 | -2 | -2 | -22 | -31 | -22 | -30 | -39 | -71.5 | 18 | 0 | 9 | 28 | 22 | -29 | -54 | -83 | -29 | -33 | 0 | 0 | 0 | 15 | 0 | 0 | 0 | 0 | 11 | 10 | 26 | 22 | -83 | -72 | -46 | -49 | - | 0 | 0 | -5 | -34 | -52 | -35 | -66 | -28
Tm | 9 | -33 | -52 | -117 | -229 | 30 | -5 | -38 | -74 | -112.5 | 13 | 0 | 12 | 13 | 8 | -4 | -5 | -24 | -34 | -23 | -30 | -39 | -71.5 | -79 | 0 | 7 | 25 | 19 | -32 | -56 | -85 | -29 | -33 | 1 | 0 | 0 | 16 | 0 | 0 | 0 | 0 | 12 | 9 | 23 | 19 | -85 | -74 | -45 | -49 | 0 | - | 0 | -9 | -37 | -51 | -34 | -66 | -31
Lu | 10 | -35 | -54 | -119 | -231 | 31 | -5 | -39 | -75 | -114.5 | 55 | 0 | 11 | 11 | 5 | -6 | -7 | -27 | -36 | -24 | -31 | -40 | -71.5 | -80 | 0 | 6 | 23 | 17 | -35 | -59 | -87 | -30 | -33 | 1 | 1 | 0 | 18 | 0 | 0 | 0 | 0 | 14 | 8 | 21 | 16 | -88 | -75 | -45 | -49 | 0 | 0 | - | -12 | -40 | -51 | -34 | -66 | -34
Re | 29 | 0 | -25 | -42 | -72 | 73 | 21 | -9 | -31 | -32.5 | 28 | -17 | -25 | -13 | -4 | -1 | 0 | 2.06 | 2 | 18 | 8 | 3 | -7.5 | 39 | -4 | -35 | -26 | -7 | 0 | 1 | 6 | 38 | 25 | 3 | 0 | -2 | 34 | -4 | -7 | -7 | -9 | 28 | -30 | -24 | -4 | -4 | 20 | 44 | 20 | -5 | -9 | -12 | - | -0.98 | 40 | 29 | 23 | -1.1
Ru | 5 | -3 | -24 | -35 | -61 | 44 | 0 | -21 | -38 | -30.5 | -4 | -44 | -43 | -25 | -12 | -11 | -5 | -0.71 | 0 | 7 | -5 | -11 | -18.5 | 5 | -34 | -59 | -41 | -14 | 0 | 1 | 6 | 23 | 9 | -28 | -30 | -32 | 2 | -34 | -35 | -35 | -37 | -4 | -52 | -39 | -10 | -1 | 15 | 25 | 4 | -34 | -37 | -40 | -0.98 | - | 23 | 10 | 9 | 0.1
Bi | -23 | 26 | 31 | -12 | -80 | -20 | -10 | 10 | -2 | 5.5 | -56 | -46 | -14 | 10 | 24 | 3 | 26 | 14 | 10 | 15 | 4 | 4 | -7.5 | -61 | -54 | -40 | 12 | 38 | 23 | 3 | -21 | 2 | 1 | -58 | -57 | -55 | -58 | -54 | -53 | -53 | -52 | -55 | -30 | 9 | 45 | -8 | 2 | 0 | 1 | -52 | -51 | -51 | 40 | 23 | - | -1 | 1 | 29
In | -12 | 16 | 18 | -27 | -98 | -5 | -4 | 7 | -10 | -10.5 | -35 | -30 | -5 | 12 | 20 | 3 | 19 | 7 | 2 | 10 | 3 | 3 | -13.5 | -37 | -36 | -25 | 15 | 33 | 11 | -8 | -31 | -2 | 0 | -39 | -38 | -37 | -35 | -36 | -35 | -35 | -34 | -34 | -18 | 13 | 38 | -21 | -11 | -1 | 0 | -35 | -34 | -34 | 29 | 10 | -1 | - | -4 | 16
Sb | -28 | 18 | 23 | -13 | -74 | -20 | -16 | 2 | -8 | 2.5 | -62 | -61 | -33 | -8 | 7 | -11 | 10 | 2 | -1 | 7 | -1 | -1 | -10.5 | -66 | -68 | -60 | -11 | 17 | 8 | -8 | -28 | -4 | -2 | -71 | -70 | -69 | -63 | -68 | -67 | -67 | -66 | -61 | -50 | -13 | 25 | -17 | -4 | 1 | -1 | -66 | -66 | -66 | 23 | 9 | 1 | -4 | - | 14
Os | 11 | -2 | -24 | -35 | -60 | 52 | 5 | -18 | -36 | -29.5 | 4 | -39 | -41 | -23 | -11 | -9 | -4 | 0.09 | 1 | 10 | -1 | -7 | -14.5 | 13 | -28 | -55 | -39 | -14 | 0 | 2 | 8 | 28 | 14 | -21 | -24 | -26 | 9 | -28 | -30 | -29 | -31 | 4 | -48 | -38 | -10 | 0 | 18 | 32 | 9 | -28 | -31 | -34 | -1.1 | 0.1 | 29 | 16 | 14 | -